## Zhangzhe
[7 empty] | 1 | 1
| Test data-100A |  |  | DEM simulation-100A
modified data | d/mm | percentage finer/% | d/m | d/mm | percentage finer/% | percentage finer
0.074 | 0.0737511 | 0 | 7.4e-05 | 0.074 | 0 | 0
0.1 | 0.10473 | 6.0472 | 0.0001 | 0.1 | 6 | 0.06
0.15 | 0.148721 | 27.1386 | 0.00015 | 0.15 | 33 | 0.33 | 0.33 | 0.33
0.2 | 0.209476 | 68.1416 | 0.0002 | 0.2 | 68 | 0.68 | 0.35 | 0.35
0.3 | 0.297465 | 96.0177 | 0.0003 | 0.3 | 96 | 0.96 | 0.28 | 0.28
0.4 | 0.418983 | 98.9676 | 0.0004 | 0.4 | 99 | 0.99 | 0.03 | 0.03
0.6 | 0.590142 | 100 | 0.0006 | 0.6 | 100 | 1 | 0.01 | 0.01
[7 empty] | 1 | 1
| Test data-100B |  |  | DEM simulation-100B |  |  |  |  | emax | emin
| d/mm | percentage finer/% | d/m | d/mm | percentage finer/% | percentage finer |  |  | 0.835 | 0.524
0.15 | 0.148721 | 0 | 0.00015 | 0.15 | 0 | 0 |  |  | nmax | nmin
0.2 | 0.211191 | 2.0649 | 0.0002 | 0.2 | 2 | 0.02 | 0.02 | 0.02 | 0.4550409 | 0.343832
0.3 | 0.297465 | 8.99705 | 0.0003 | 0.3 | 9 | 0.09 | 0.07 | 0.07
0.4 | 0.422414 | 29.941 | 0.0004 | 0.4 | 30 | 0.3 | 0.21 | 0.21
0.6 | 0.594974 | 70.944 | 0.0006 | 0.6 | 71 | 0.71 | 0.41 | 0.41
0.85 | 0.858785 | 100 | 0.00085 | 0.85 | 100 | 1 | 0.29 | 0.29
|  |  | 2.823529 |  |  |  | 1 | 1
| Test data-100C |  |  | DEM simulation-100C
| d/mm | percentage finer/% | d/m | d/mm | percentage finer/% | percentage finer
0.4 | 0.418983 | 0 | 0.0004 | 0.4 | 0 | 0
0.6 | 0.594974 | 1.03245 | 0.0006 | 0.6 | 1 | 0.01 | 0.01 | 0.01
0.85 | 0.844891 | 3.9823 | 0.00085 | 0.85 | 4 | 0.04 | 0.03 | 0.03
1.2 | 1.19004 | 34.9558 | 0.0012 | 1.2 | 35 | 0.35 | 0.31 | 0.31
1.7 | 1.67618 | 94.9853 | 0.0017 | 1.7 | 95 | 0.95 | 0.6 | 0.6
2.4 | 2.38025 | 100 | 0.0024 | 2.4 | 100 | 1 | 0.05 | 0.05
|  |  | 1.958333 |  |  |  | 1 | 1
| Test data-100D |  |  | DEM simulation-100D
| d/mm | percentage finer/% | d/m | d/mm | percentage finer/% | percentage finer
0.6 | 0.594974 | 0 | 0.0006 | 0.6 | 0 | 0
0.85 | 0.838028 | 0.884956 | 0.00085 | 0.85 | 1 | 0.01 | 0.01 | 0.01
1.2 | 1.19004 | 1.9174 | 0.0012 | 1.2 | 2 | 0.02 | 0.01 | 0.01
1.7 | 1.68991 | 5.01475 | 0.0017 | 1.7 | 5 | 0.05 | 0.03 | 0.03
2.4 | 2.38025 | 38.0531 | 0.0024 | 2.4 | 38 | 0.38 | 0.33 | 0.33
3.4 | 3.38007 | 97.9351 | 0.0034 | 3.4 | 98 | 0.98 | 0.6 | 0.6
4.7 | 4.7222 | 100 | 0.0047 | 4.7 | 100 | 1 | 0.02 | 0.02
[7 empty] | 1 | 1
| Test data-85A15D |  |  | DEM simulation-85A15D
| d/mm | percentage finer/% | d/m | d/mm | percentage finer/% | percentage finer
0.074 | 0.0737511 | 0 | 7.4e-05 | 0.074 | 0 | 0
0.1 | 0.10473 | 5.16224 | 0.0001 | 0.1 | 5 | 0.05
0.15 | 0.148721 | 23.0088 | 0.00015 | 0.15 | 23 | 0.23
0.2 | 0.209476 | 57.8171 | 0.0002 | 0.2 | 58 | 0.58 | 0.58 | 0.58
0.3 | 0.297465 | 81.5634 | 0.0003 | 0.3 | 81.5 | 0.815 | 0.235 | 0.235
0.4 | 0.418983 | 84.2183 | 0.0004 | 0.4 | 84.2 | 0.842 | 0.027 | 0.027
0.6 | 0.594974 | 84.9558 | 0.0006 | 0.6 | 85 | 0.85 | 0.008 | 0.008
0.85 | 0.844891 | 85.1032 | 0.00085 | 0.85 | 85.1 | 0.851 | 0.001 | 0.001
1.2 | 1.19004 | 85.2507 | 0.0012 | 1.2 | 85.25 | 0.8525 | 0.0015 | 0.0015
1.7 | 1.67618 | 85.6932 | 0.0017 | 1.7 | 85.7 | 0.857 | 0.0045 | 0.0045
2.4 | 2.38025 | 90.708 | 0.0024 | 2.4 | 91 | 0.91 | 0.053 | 0.053
3.4 | 3.38007 | 99.5575 | 0.0034 | 3.4 | 99.5 | 0.995 | 0.085 | 0.085
4.7 | 4.7222 | 100 | 0.0047 | 4.7 | 100 | 1 | 0.005 | 0.005
[7 empty] | 1 | 1
| Test data-60A40D |  |  | DEM simulation-60A40D
| d/mm | percentage finer/% | d/m | d/mm | percentage finer/% | percentage finer
0.074 | 0.0737511 | 0 | 7.4e-05 | 0.074 | 0 | 0
0.1 | 0.105588 | 3.9823 | 0.0001 | 0.1 | 4 | 0.04
0.15 | 0.148721 | 16.0767 | 0.00015 | 0.15 | 16 | 0.16
0.2 | 0.209476 | 40.8555 | 0.0002 | 0.2 | 41 | 0.41 | 0.41 | 0.41
0.3 | 0.297465 | 57.5221 | 0.0003 | 0.3 | 58 | 0.58 | 0.17 | 0.17
0.4 | 0.418983 | 59.4395 | 0.0004 | 0.4 | 59.5 | 0.595 | 0.015 | 0.015
0.6 | 0.594974 | 60.0295 | 0.0006 | 0.6 | 60 | 0.6 | 0.005 | 0.005
0.85 | 0.838028 | 60.472 | 0.00085 | 0.85 | 60.5 | 0.605 | 0.005 | 0.005
1.2 | 1.19004 | 60.9145 | 0.0012 | 1.2 | 61 | 0.61 | 0.005 | 0.005
1.7 | 1.67618 | 61.9469 | 0.0017 | 1.7 | 62 | 0.62 | 0.01 | 0.01
2.4 | 2.38025 | 75.2212 | 0.0024 | 2.4 | 75 | 0.75 | 0.13 | 0.13
3.4 | 3.38007 | 99.115 | 0.0034 | 3.4 | 99 | 0.99 | 0.24 | 0.24
4.7 | 4.60806 | 100 | 0.0047 | 4.7 | 100 | 1 | 0.01 | 0.01
[7 empty] | 1 | 1
| Test data-50AB |  |  | DEM simulation-50AB
| d/mm | percentage finer/% | d/m | d/mm | percentage finer/% | percentage finer
0.074 | 0.0737511 | 0 | 7.4e-05 | 0.074 | 0 | 0
0.1 | 0.103879 | 2.94985 | 0.0001 | 0.1 | 3 | 0.03 | 0.03 | 0.03
0.15 | 0.147513 | 13.4218 | 0.00015 | 0.15 | 13.5 | 0.135 | 0.105 | 0.105
0.2 | 0.209476 | 34.9558 | 0.0002 | 0.2 | 35 | 0.35 | 0.215 | 0.215
0.3 | 0.295049 | 52.5074 | 0.0003 | 0.3 | 52.5 | 0.525 | 0.175 | 0.175
0.4 | 0.415579 | 64.4543 | 0.0004 | 0.4 | 64.5 | 0.645 | 0.12 | 0.12
0.6 | 0.590142 | 85.5457 | 0.0006 | 0.6 | 85.5 | 0.855 | 0.21 | 0.21
0.85 | 0.844891 | 100 | 0.00085 | 0.85 | 100 | 1 | 0.145 | 0.145
[7 empty] | 1 | 1
| Test data-33ABC |  |  | DEM simulation-33ABC
| d/mm | percentage finer/% | d/m | d/mm | percentage finer/% | percentage finer
0.074 | 0.0737511 | 0 | 7.4e-05 | 0.074 | 0 | 0
0.1 | 0.10473 | 2.21239 | 0.0001 | 0.1 | 2 | 0.02
0.15 | 0.149939 | 8.99705 | 0.00015 | 0.15 | 9 | 0.09
0.2 | 0.211191 | 23.3038 | 0.0002 | 0.2 | 23 | 0.23 | 0.23 | 0.23
0.3 | 0.299901 | 34.9558 | 0.0003 | 0.3 | 35 | 0.35 | 0.12 | 0.12
0.4 | 0.418983 | 42.9204 | 0.0004 | 0.4 | 43 | 0.43 | 0.08 | 0.08
0.6 | 0.594974 | 57.2271 | 0.0006 | 0.6 | 57 | 0.57 | 0.14 | 0.14
0.85 | 0.844891 | 67.8466 | 0.00085 | 0.85 | 68 | 0.68 | 0.11 | 0.11
1.2 | 1.19004 | 78.3186 | 0.0012 | 1.2 | 78 | 0.78 | 0.1 | 0.1
1.7 | 1.68991 | 98.3776 | 0.0017 | 1.7 | 98 | 0.98 | 0.2 | 0.2
2.4 | 2.39975 | 100 | 0.0024 | 2.4 | 100 | 1 | 0.02 | 0.02
[7 empty] | 0.735 | 1
| Test data-25ABCD |  |  | DEM simulation-25ABCD
| d/mm | percentage finer/% | d/m | d/mm | percentage finer/% | percentage finer
0.074 | 0.0743551 | 0 | 7.4e-05 | 0.074 | 0 | 0
0.1 | 0.10473 | 1.62242 | 0.0001 | 0.1 | 1.5 | 0.015
0.15 | 0.148721 | 6.93215 | 0.00015 | 0.15 | 7 | 0.07
0.2 | 0.211191 | 17.5516 | 0.0002 | 0.2 | 17.5 | 0.175 | 0.175 | 0.175
0.3 | 0.297465 | 26.4012 | 0.0003 | 0.3 | 26.5 | 0.265 | 0.09 | 0.09
0.4 | 0.422414 | 32.3009 | 0.0004 | 0.4 | 32 | 0.32 | 0.055 | 0.055
0.6 | 0.594974 | 43.0678 | 0.0006 | 0.6 | 43 | 0.43 | 0.11 | 0.11
0.85 | 0.844891 | 51.3274 | 0.00085 | 0.85 | 51 | 0.51 | 0.08 | 0.08
1.2 | 1.19004 | 59.292 | 0.0012 | 1.2 | 59 | 0.59 | 0.08 | 0.08
1.7 | 1.68991 | 75.0737 | 0.0017 | 1.7 | 75 | 0.75 | 0.16 | 0.16
2.4 | 2.38025 | 84.5133 | 0.0024 | 2.4 | 85 | 0.85 | 0.1 | 0.1
3.4 | 3.35262 | 99.5575 | 0.0034 | 3.4 | 99.5 | 0.995 | 0.145 | 0.145
4.7 | 4.7222 | 100 | 0.0047 | 4.7 | 100 | 1 | 0.005 | 0.005